## B5
capacity | CCCT | CVCT | SOH
1.846327 | 3023.766 | 1192 | 0.9231636
1.835349 | 3027.422 | 1166.859 | 0.9176746
1.835263 | 3027.407 | 1178.5 | 0.9176313
1.834646 | 3023.047 | 1150.469 | 0.9173228
1.835662 | 3021.25 | 1164.015 | 0.9178308
1.835146 | 3019.953 | 1150.828 | 0.9175731
1.825757 | 3025.187 | 1164.766 | 0.9128784
1.824774 | 3013.453 | 1145.094 | 0.9123869
1.824613 | 3013.281 | 1150.016 | 0.9123066
1.82462 | 3011.125 | 1133.313 | 0.9123098
1.814202 | 3008.078 | 1165.234 | 0.907101
1.813752 | 2892.844 | 1165.828 | 0.9068761
1.81344 | 2993.688 | 1156.172 | 0.9067202
1.802598 | 2988.171 | 1169.797 | 0.901299
1.802107 | 2987.187 | 1212.875 | 0.9010535
1.80258 | 2979.328 | 1137.797 | 0.9012898
1.803068 | 2967.515 | 1149.547 | 0.9015342
1.802778 | 2966.016 | 1166.437 | 0.9013888
1.847026 | 2956.406 | 1175.703 | 0.923513
1.847417 | 3069.344 | 1197.266 | 0.9237087
1.836177 | 3110.454 | 1154.703 | 0.9180887
1.825781 | 3112.313 | 1164.468 | 0.9128904
1.825114 | 3085 | 1154.031 | 0.9125568
1.825582 | 3074.343 | 1144.86 | 0.9127908
1.814031 | 3074.016 | 1161.578 | 0.9070156
1.814769 | 3061.188 | 1144.797 | 0.9073846
1.813969 | 3044.766 | 1178.906 | 0.9069847
1.802766 | 3036.219 | 1149 | 0.9013828
1.804077 | 3037.64 | 1180.282 | 0.9020385
1.830704 | 3021.391 | 1169.969 | 0.9153519
1.819904 | 3041.703 | 1199.985 | 0.9099521
1.809308 | 3030.671 | 1192.407 | 0.904654
1.80461 | 3011.187 | 1206.953 | 0.902305
1.799377 | 2989.531 | 1215.828 | 0.8996885
1.788443 | 2984.75 | 1216.656 | 0.8942216
1.782923 | 2975.453 | 1216.39 | 0.8914615
1.773034 | 2956.469 | 1220.438 | 0.8865169
1.773038 | 2938.984 | 1229.094 | 0.8865189
1.767872 | 2921.672 | 1225.64 | 0.8839361
1.762315 | 2918.672 | 1233.812 | 0.8811575
1.767617 | 2912.453 | 1233.047 | 0.8838086
1.762668 | 2901.11 | 1226.531 | 0.8813342
1.75173 | 2928.75 | 1230.187 | 0.8758652
1.74185 | 2895.062 | 1237.985 | 0.8709248
1.736091 | 2871.437 | 1242.782 | 0.8680457
1.793624 | 2850.625 | 1253.563 | 0.896812
1.783189 | 2895.86 | 1243 | 0.8915945
1.767364 | 2981.766 | 1205.859 | 0.8836821
1.757018 | 2950.406 | 1225.766 | 0.8785089
1.746871 | 2918.219 | 1239.297 | 0.8734353
1.741717 | 2893.266 | 1241.281 | 0.8708586
1.736423 | 2867.719 | 1248.719 | 0.8682113
1.726322 | 2859.344 | 1249.078 | 0.8631609
1.715807 | 2845.953 | 1249.078 | 0.8579033
1.710533 | 2823.25 | 1264.39 | 0.8552667
1.706014 | 2799.75 | 1278.391 | 0.8530072
1.700311 | 2777.812 | 1277.141 | 0.8501555
1.69458 | 2772.328 | 1262.765 | 0.8472899
1.684903 | 2756.687 | 1282.391 | 0.8424515
1.674474 | 2739.61 | 1282.25 | 0.8372371
1.674569 | 2711.063 | 1290.906 | 0.8372846
1.663716 | 2685.75 | 1289.985 | 0.8318582
1.659014 | 2688.453 | 1252.468 | 0.8295069
1.653854 | 2666.61 | 1297.484 | 0.826927
1.642654 | 2638.172 | 1301.984 | 0.8213269
1.637858 | 2618.312 | 1311.203 | 0.8189289
1.632735 | 2590.578 | 1321.672 | 0.8163675
1.627753 | 2577.625 | 1321.016 | 0.8138764
1.622125 | 2555.797 | 1327.703 | 0.8110627
1.611326 | 2538.906 | 1330.36 | 0.8056628
1.606563 | 2518.14 | 1333 | 0.8032816
1.601514 | 2487.422 | 1340.531 | 0.8007571
1.590369 | 2472.016 | 1283.75 | 0.7951846
1.585789 | 2451.031 | 1354.156 | 0.7928945
1.584943 | 2421.75 | 1357.297 | 0.7924715
1.595526 | 2400.875 | 1357.734 | 0.7977632
1.57473 | 2386.078 | 1378.797 | 0.7873651
1.564902 | 2417.016 | 1347.875 | 0.782451
1.559766 | 2358.234 | 1375.266 | 0.779883
1.559482 | 2324.735 | 1391.125 | 0.7797408
1.554689 | 2314.063 | 1377.265 | 0.7773447
1.548874 | 2322.218 | 1376.672 | 0.7744371
1.538237 | 2304.453 | 1378.906 | 0.7691183
1.527914 | 2282.875 | 1383 | 0.7639571
1.528525 | 2248.297 | 1387.781 | 0.7642626
1.522647 | 2221.703 | 1397.907 | 0.7613237
1.517486 | 2229.422 | 1391.75 | 0.758743
1.605819 | 2211.812 | 1395.985 | 0.8029094
1.563849 | 2289.906 | 1392.469 | 0.7819246
1.548092 | 2344.015 | 1365.469 | 0.7740458
1.532376 | 2300.703 | 1382 | 0.7661878
1.526953 | 2254.594 | 1374.422 | 0.7634764
1.516957 | 2231.375 | 1393.046 | 0.7584787
1.511898 | 2204.187 | 1398.266 | 0.7559488
1.506564 | 2188.938 | 1394.531 | 0.7532819
1.501545 | 2171.828 | 1400.797 | 0.7507727
1.490844 | 2153.797 | 1404.782 | 0.7454222
1.485868 | 2126.453 | 1404.047 | 0.7429342
1.480414 | 2110.75 | 1413.407 | 0.7402068
1.47521 | 2096.156 | 1415.094 | 0.7376048
1.485904 | 2076.906 | 1413.844 | 0.7429518
1.496092 | 2075.75 | 1447.844 | 0.7480459
1.480801 | 2138.781 | 1418.906 | 0.7404003
1.469754 | 2096.766 | 1413.984 | 0.7348772
1.453901 | 2062.407 | 1421.609 | 0.7269506
1.454146 | 2040.828 | 1437.656 | 0.7270731
1.455024 | 2018.765 | 1436.078 | 0.7275119
1.449042 | 2023.875 | 1424.89 | 0.7245211
1.438671 | 2010.969 | 1433.438 | 0.7193355
1.433445 | 1970.14 | 1436.985 | 0.7167227
1.433396 | 1957.422 | 1440.328 | 0.7166979
1.428065 | 1960.422 | 1439.5 | 0.7140324
1.42292 | 1950.094 | 1425.671 | 0.7114602
1.417429 | 1930.468 | 1440.172 | 0.7087145
1.412409 | 1910.469 | 1442.016 | 0.7062046
1.412579 | 1894.094 | 1454.266 | 0.7062894
1.407598 | 1897.953 | 1452.266 | 0.7037992
1.433392 | 1891.671 | 1450.344 | 0.716696
1.438255 | 1970.468 | 1430.657 | 0.7191275
1.417355 | 1973.922 | 1432.75 | 0.7086774
1.406982 | 1916.062 | 1446.907 | 0.7034908
1.401204 | 1880.734 | 1453.391 | 0.7006019
1.396701 | 1863.875 | 1456.453 | 0.6983504
1.391285 | 1847.453 | 1462.469 | 0.6956424
1.386229 | 1833.969 | 1461.484 | 0.6931144
1.380437 | 1819.265 | 1467.719 | 0.6902183
1.375236 | 1800.047 | 1474.656 | 0.6876182
1.370513 | 1783.984 | 1473.297 | 0.6852564
1.370509 | 1777.203 | 1484.188 | 0.6852543
1.364736 | 1768.281 | 1470.735 | 0.6823678
1.375392 | 1751.516 | 1475.609 | 0.687696
1.386112 | 1764.219 | 1480.406 | 0.6930558
1.36985 | 1843.875 | 1440.375 | 0.684925
1.364783 | 1772.578 | 1464.813 | 0.6823914
1.354322 | 1754.547 | 1479.375 | 0.677161
1.354642 | 1728.641 | 1482.25 | 0.6773209
1.354704 | 1736.907 | 1473.093 | 0.677352
1.349315 | 1733.203 | 1472.593 | 0.6746575
1.344189 | 1708.922 | 1481.75 | 0.6720946
1.338991 | 1686.375 | 1488.875 | 0.6694957
1.338915 | 1674.328 | 1499.36 | 0.6694573
1.334007 | 1680.438 | 1491.843 | 0.6670033
1.328644 | 1663.625 | 1491.703 | 0.6643222
1.323171 | 1645.859 | 1502.219 | 0.6615854
1.318169 | 1622.782 | 1510.609 | 0.6590846
1.318466 | 1615.344 | 1510.703 | 0.6592332
1.318293 | 1620.938 | 1504.093 | 0.6591465
1.323872 | 1616 | 1516.609 | 0.6619362
1.360122 | 1562.438 | 1552.687 | 0.6800608
1.339531 | 1731.688 | 1490.906 | 0.6697653
1.329029 | 1682.906 | 1481.391 | 0.6645143
1.323674 | 1650.672 | 1499.968 | 0.6618371
1.318634 | 1631.312 | 1505.125 | 0.6593169
1.313475 | 1618.141 | 1508.859 | 0.6567376
1.313202 | 1603.703 | 1513.453 | 0.656601
1.307796 | 1597.453 | 1514.11 | 0.653898
1.303033 | 1584.14 | 1519.094 | 0.6515165
1.303357 | 1573.75 | 1521.969 | 0.6516787
1.30341 | 1573.578 | 1523.297 | 0.651705
1.297887 | 1570.015 | 1530.391 | 0.6489435
1.298074 | 1558.094 | 1525.39 | 0.6490368
1.293464 | 1554.375 | 1531.063 | 0.6467318
1.288003 | 1541.969 | 1530.453 | 0.6440017
1.287453 | 1531.812 | 1533.328 | 0.6437263
1.309015 | 1530.203 | 1529.594 | 0.6545077
1.325079 | 1577.094 | 1522.469 | 0.6625397

## B6
capacity | CCCT | CVCT | SOH
2.02514 | 3338.578 | 1306.672 | 1.01257
2.013326 | 3347.688 | 1299.109 | 1.006663
2.013285 | 3314.156 | 1317.563 | 1.006642
2.000528 | 3301.235 | 1298.656 | 1.000264
2.013899 | 3303.562 | 1297.047 | 1.00695
2.013101 | 3281.688 | 1319.5 | 1.006551
1.96879 | 3278.438 | 1315.656 | 0.9843949
1.968166 | 3254.281 | 1312.938 | 0.9840831
1.957231 | 3233.469 | 1324.515 | 0.9786154
1.945599 | 3234.125 | 1323.266 | 0.9727996
1.934751 | 3204.219 | 1318.562 | 0.9673753
1.92328 | 2796.313 | 1341.812 | 0.96164
1.91189 | 3168.297 | 1322.469 | 0.955945
1.901067 | 3145.547 | 1328.422 | 0.9505334
1.889199 | 3123.313 | 1325.671 | 0.9445995
1.878278 | 3123.422 | 1323.922 | 0.9391392
1.86757 | 3100.218 | 1346.25 | 0.9337849
1.867589 | 3063.437 | 1341.422 | 0.9337946
1.979627 | 3040.016 | 1345.14 | 0.9898133
1.95755 | 3163.625 | 1419.547 | 0.978775
1.945815 | 3273.656 | 1353.125 | 0.9729075
1.924246 | 3249.125 | 1321.688 | 0.9621231
1.945981 | 3228.89 | 1356.703 | 0.9729906
1.901408 | 3189.719 | 1325.14 | 0.950704
1.878674 | 3151.641 | 1343.593 | 0.9393371
1.868306 | 3124.828 | 1333.515 | 0.9341531
1.856024 | 3115.766 | 1359.078 | 0.9280122
1.8452 | 3070.562 | 1358.188 | 0.9225999
1.857229 | 3043.719 | 1353.625 | 0.9286144
1.924776 | 3021.484 | 1369.828 | 0.962388
1.855277 | 3069.39 | 1357.672 | 0.9276383
1.839251 | 3023.844 | 1349.547 | 0.9196254
1.81854 | 2979 | 1346.5 | 0.9092698
1.813477 | 2939.453 | 1344.281 | 0.9067385
1.797102 | 2911.188 | 1345.312 | 0.8985509
1.781005 | 2886.594 | 1345.594 | 0.8905023
1.771013 | 2847.375 | 1344.859 | 0.8855065
1.760471 | 2809.36 | 1350.828 | 0.8802356
1.750291 | 2776.796 | 1348.922 | 0.8751457
1.739493 | 2755.547 | 1353.578 | 0.8697463
1.754677 | 2736.047 | 1348.547 | 0.8773383
1.765939 | 2709.625 | 1348.687 | 0.8829695
1.733789 | 2754.485 | 1443.093 | 0.8668944
1.713326 | 2732.328 | 1381.906 | 0.856663
1.702408 | 2667.64 | 1375.641 | 0.8512039
1.823719 | 2625.907 | 1363.312 | 0.9118597
1.808128 | 2660.797 | 1468.328 | 0.9040642
1.775761 | 2926.891 | 1358.5 | 0.8878805
1.744741 | 2843.859 | 1359.922 | 0.8723705
1.729207 | 2766.031 | 1364.078 | 0.8646035
1.708109 | 2715 | 1356.547 | 0.8540543
1.697595 | 2660.937 | 1353.61 | 0.8487977
1.682063 | 2624.422 | 1353.609 | 0.8410317
1.671477 | 2590.593 | 1347.735 | 0.8357384
1.660759 | 2550.172 | 1355.422 | 0.8303796
1.651121 | 2508.546 | 1362.422 | 0.8255605
1.640135 | 2478.672 | 1374.468 | 0.8200675
1.6292 | 2458.219 | 1374.437 | 0.8146
1.60885 | 2424.921 | 1384.625 | 0.8044248
1.603524 | 2389.719 | 1387.203 | 0.8017622
1.598971 | 2348.281 | 1408.859 | 0.7994856
1.587627 | 2315.328 | 1416.765 | 0.7938137
1.582972 | 2299.922 | 1420.046 | 0.791486
1.567138 | 2275.328 | 1420.64 | 0.7835688
1.561345 | 2237 | 1444.343 | 0.7806723
1.551171 | 2201.672 | 1453.391 | 0.7755856
1.540674 | 2166.641 | 1457.734 | 0.7703371
1.525314 | 2138.015 | 1478.641 | 0.7626569
1.530157 | 2118.75 | 1482.985 | 0.7650785
1.524657 | 2093.937 | 1496.953 | 0.7623283
1.514549 | 2060.594 | 1502.062 | 0.7572746
1.509392 | 2032.297 | 1507.781 | 0.7546958
1.503997 | 2001.141 | 1533.968 | 0.7519987
1.49352 | 1978.453 | 1545.281 | 0.7467601
1.487632 | 1956.078 | 1556.688 | 0.7438162
1.530288 | 1922.765 | 1562.594 | 0.7651438
1.504076 | 1805.235 | 1683.734 | 0.752038
1.488759 | 2002.782 | 1591.687 | 0.7443797
1.478278 | 1913.671 | 1594.86 | 0.739139
1.47846 | 1877.672 | 1611.922 | 0.73923
1.473215 | 1850.875 | 1617.234 | 0.7366074
1.467516 | 1849.5 | 1608.625 | 0.7337582
1.451629 | 1828.36 | 1617.187 | 0.7258146
1.451924 | 1802.344 | 1626.281 | 0.7259619
1.447148 | 1764.687 | 1649.094 | 0.7235742
1.446854 | 1733.641 | 1671.937 | 0.7234269
1.441674 | 1733.187 | 1659.344 | 0.7208371
1.593587 | 1730.984 | 1665.375 | 0.7967933
1.54639 | 1842.766 | 1662.672 | 0.7731951
1.514706 | 2006.641 | 1606.187 | 0.7573528
1.498979 | 1927.968 | 1605.438 | 0.7494893
1.483111 | 1868.906 | 1628.047 | 0.7415555
1.472966 | 1817.25 | 1642.641 | 0.7364832
1.46276 | 1782.75 | 1670.156 | 0.7313802
1.451836 | 1754.406 | 1670.5 | 0.7259182
1.446867 | 1732.219 | 1682.547 | 0.7234335
1.44138 | 1706.579 | 1690.921 | 0.7206902
1.431211 | 1684.141 | 1697.234 | 0.7156054
1.426025 | 1665.703 | 1709.235 | 0.7130124
1.420488 | 1648.578 | 1719.531 | 0.7102438
1.420701 | 1619.5 | 1724.953 | 0.7103503
1.452256 | 1590.359 | 1769.016 | 0.7261279
1.431558 | 1725.328 | 1695.203 | 0.7157788
1.415016 | 1662.937 | 1704.485 | 0.7075079
1.409731 | 1628.547 | 1732.953 | 0.7048656
1.404917 | 1586.187 | 1734.282 | 0.7024587
1.395164 | 1564.14 | 1756.203 | 0.6975821
1.394534 | 1564.015 | 1747.532 | 0.6972672
1.389317 | 1540.75 | 1760.578 | 0.6946586
1.383838 | 1510.265 | 1774.328 | 0.691919
1.373681 | 1495.157 | 1788.984 | 0.6868407
1.378606 | 1498.093 | 1794.016 | 0.689303
1.37376 | 1487.609 | 1791.969 | 0.68688
1.368258 | 1465.64 | 1794.25 | 0.684129
1.363302 | 1443.422 | 1804.141 | 0.6816512
1.358097 | 1421.985 | 1830.187 | 0.6790483
1.353269 | 1427.563 | 1814.781 | 0.6766345
1.384161 | 1437.078 | 1802.922 | 0.6920803
1.405147 | 1541.718 | 1766.11 | 0.7025734
1.378719 | 1558.062 | 1767.016 | 0.6893595
1.368266 | 1487.172 | 1802.922 | 0.6841329
1.357315 | 1441.609 | 1822.594 | 0.6786576
1.352493 | 1417 | 1836.281 | 0.6762467
1.34741 | 1395.515 | 1835.719 | 0.673705
1.337008 | 1377.359 | 1845.219 | 0.6685038
1.331235 | 1359.515 | 1848.75 | 0.6656176
1.32593 | 1337.859 | 1863.985 | 0.6629652
1.321579 | 1324.625 | 1865.625 | 0.6607894
1.321225 | 1317.375 | 1871.094 | 0.6606125
1.315649 | 1300.125 | 1868.906 | 0.6578243
1.320903 | 1281.172 | 1884.703 | 0.6604513
1.347433 | 1296.782 | 1842.937 | 0.6737164
1.326013 | 1419.984 | 1805.984 | 0.6630064
1.310119 | 1323.219 | 1850.078 | 0.6550593
1.305216 | 1294.86 | 1872.031 | 0.6526081
1.300406 | 1271.625 | 1863.469 | 0.6502031
1.300236 | 1284.797 | 1852.328 | 0.6501179
1.289507 | 1271.125 | 1852.984 | 0.6447533
1.279253 | 1246.719 | 1885.656 | 0.6396265
1.279208 | 1218.828 | 1892.329 | 0.6396039
1.274037 | 1201.813 | 1887.375 | 0.6370184
1.274127 | 1210.906 | 1873.547 | 0.6370637
1.263764 | 1196.594 | 1874.219 | 0.631882
1.258137 | 1176.281 | 1910.609 | 0.6290687
1.25326 | 1148.079 | 1903.765 | 0.6266299
1.253231 | 1148.156 | 1896.281 | 0.6266157
1.248087 | 1156.281 | 1895.907 | 0.6240437
1.253435 | 1143.781 | 1878.047 | 0.6267177
1.289805 | 1087.453 | 1878.11 | 0.6449024
1.26354 | 1257.078 | 1836.813 | 0.6317701
1.247976 | 1200.578 | 1849.469 | 0.6239881
1.23212 | 1160.609 | 1837.938 | 0.6160601
1.227114 | 1138.328 | 1837.062 | 0.6135569
1.22174 | 1120.172 | 1860.297 | 0.6108699
1.211103 | 1098.015 | 1836.969 | 0.6055513
1.205616 | 1089.094 | 1837.625 | 0.602808
1.200894 | 1070.625 | 1841.843 | 0.6004468
1.19059 | 1060.484 | 1844.579 | 0.5952952
1.185179 | 1049.891 | 1844.672 | 0.5925896
1.179671 | 1038.375 | 1841.515 | 0.5898353
1.174595 | 1026.109 | 1823.36 | 0.5872976
1.153818 | 1012.953 | 1823.735 | 0.5769092
1.164401 | 1005.109 | 1810.157 | 0.5822005
1.158797 | 992.453 | 1809.593 | 0.5793987
1.174975 | 984.953 | 1802.594 | 0.5874874
1.185675 | 1030.313 | 1782.718 | 0.5928376

## B7
capacity | CCCT | CVCT | SOH
1.880637 | 3094.672 | 1285.688 | 0.9403185
1.880663 | 3078.843 | 1274.782 | 0.9403313
1.880771 | 3084.422 | 1289.453 | 0.9403855
1.879451 | 3086.235 | 1291.875 | 0.9397254
1.8807 | 3081.313 | 1290.484 | 0.9403502
1.879935 | 3074.578 | 1289.047 | 0.9399676
1.881509 | 3070.813 | 1285.875 | 0.9407544
1.869691 | 3071.89 | 1274.672 | 0.9348454
1.870052 | 3066.219 | 1290.281 | 0.9350262
1.870044 | 3067.297 | 1288.797 | 0.9350221
1.859652 | 3074.438 | 1290.984 | 0.9298259
1.859075 | 2823.453 | 1295.406 | 0.9295373
1.859008 | 3057.781 | 1286.484 | 0.9295042
1.859362 | 3049.078 | 1283.672 | 0.9296811
1.858736 | 3045.766 | 1297.015 | 0.9293678
1.847817 | 3031.281 | 1293.375 | 0.9239086
1.848525 | 3028.594 | 1293.75 | 0.9242626
1.848379 | 3030.531 | 1281.953 | 0.9241895
1.880781 | 3025.047 | 1274.343 | 0.9403903
1.881472 | 3122.75 | 1319.781 | 0.9407361
1.881095 | 3170.016 | 1262.172 | 0.9405477
1.871009 | 3157.313 | 1269.656 | 0.9355045
1.8702 | 3125.078 | 1277.016 | 0.9350998
1.870672 | 3119.359 | 1286.344 | 0.9353358
1.859612 | 3120.421 | 1285.782 | 0.9298062
1.860034 | 3102.047 | 1295.422 | 0.930017
1.859165 | 3101.453 | 1280.531 | 0.9295827
1.84814 | 3090.672 | 1287.828 | 0.9240699
1.849202 | 3080.984 | 1288.735 | 0.9246009
1.883468 | 3084.125 | 1286.454 | 0.9417339
1.862821 | 3096.265 | 1310.485 | 0.9314106
1.852085 | 3099.172 | 1255.234 | 0.9260425
1.84695 | 3088.469 | 1257.453 | 0.9234752
1.836828 | 3071.656 | 1263.469 | 0.9184142
1.837162 | 3058.375 | 1273.578 | 0.918581
1.831672 | 3055.812 | 1265.188 | 0.9158361
1.821147 | 3049.641 | 1268.703 | 0.9105735
1.816506 | 3036.688 | 1276.453 | 0.908253
1.811382 | 3021.062 | 1275.61 | 0.9056908
1.811606 | 3009.953 | 1290.516 | 0.9058028
1.806055 | 3011.578 | 1289.61 | 0.9030274
1.813204 | 3008.422 | 1283.75 | 0.9066021
1.806264 | 2999.375 | 1277.359 | 0.9031321
1.795831 | 3029.516 | 1280.328 | 0.8979155
1.785885 | 3001.438 | 1280.359 | 0.8929426
1.780327 | 2985.375 | 1279.812 | 0.8901634
1.815076 | 2970.063 | 1284.781 | 0.9075378
1.815703 | 3003.687 | 1292.516 | 0.9078513
1.800243 | 3056.625 | 1235.343 | 0.9001216
1.790448 | 3034.484 | 1248.266 | 0.8952238
1.780343 | 3005.313 | 1261.796 | 0.8901715
1.775329 | 2988.047 | 1261.343 | 0.8876644
1.770263 | 2972.828 | 1275.453 | 0.8851315
1.760081 | 2962.156 | 1275.281 | 0.8800405
1.749648 | 2950.844 | 1275.515 | 0.8748238
1.74965 | 2930.859 | 1285.063 | 0.874825
1.745029 | 2923.781 | 1291.734 | 0.8725144
1.739646 | 2904.703 | 1290.078 | 0.8698229
1.728564 | 2904.203 | 1279.297 | 0.8642821
1.7239 | 2885.765 | 1301.61 | 0.8619502
1.713979 | 2876.328 | 1298.813 | 0.8569894
1.71397 | 2858.468 | 1305.079 | 0.8569851
1.703652 | 2838.734 | 1313.234 | 0.8518261
1.704014 | 2832.594 | 1286.625 | 0.8520069
1.693572 | 2824.594 | 1309.14 | 0.8467858
1.687658 | 2804.203 | 1320.016 | 0.8438289
1.683074 | 2781.046 | 1319.735 | 0.8415372
1.677927 | 2769.516 | 1325.703 | 0.8389635
1.673206 | 2753.422 | 1336.468 | 0.836603
1.667437 | 2742.297 | 1334.984 | 0.8337184
1.662266 | 2725.25 | 1337.36 | 0.8311331
1.657424 | 2715.375 | 1328.656 | 0.8287122
1.652539 | 2695.625 | 1337.453 | 0.8262693
1.647217 | 2682.657 | 1341.781 | 0.8236087
1.636414 | 2667.063 | 1354.656 | 0.8182068
1.636255 | 2648.406 | 1352.359 | 0.8181277
1.641119 | 2630.344 | 1350.062 | 0.8205596
1.63157 | 2630.703 | 1382.828 | 0.815785
1.621213 | 2635.813 | 1348.187 | 0.8106066
1.616427 | 2595.485 | 1362.265 | 0.8082137
1.615824 | 2575.484 | 1373.609 | 0.8079118
1.616724 | 2572.906 | 1371.984 | 0.8083621
1.610866 | 2575.812 | 1370.985 | 0.8054328
1.60066 | 2560.75 | 1378.641 | 0.8003302
1.595917 | 2541.625 | 1369.094 | 0.7979587
1.596218 | 2515.234 | 1388.797 | 0.798109
1.595807 | 2507.235 | 1388.562 | 0.7979033
1.590651 | 2503.906 | 1387.5 | 0.7953254
1.688821 | 2500.297 | 1383.813 | 0.8444106
1.625994 | 2594.266 | 1363.547 | 0.8129969
1.615743 | 2606.515 | 1352.641 | 0.8078717
1.605663 | 2579.344 | 1361.047 | 0.8028313
1.594975 | 2549.39 | 1365.86 | 0.7974873
1.59041 | 2522.828 | 1372.485 | 0.7952051
1.585352 | 2503.953 | 1378.297 | 0.7926759
1.579974 | 2493.718 | 1383.657 | 0.7899869
1.575219 | 2479.313 | 1384.093 | 0.7876093
1.569798 | 2466.437 | 1382.563 | 0.7848992
1.570257 | 2449.906 | 1382.703 | 0.7851283
1.56525 | 2439.36 | 1392.656 | 0.7826249
1.559634 | 2433.422 | 1388.875 | 0.779817
1.564982 | 2419.203 | 1387.75 | 0.782491
1.574979 | 2438.766 | 1408.625 | 0.7874897
1.565281 | 2462.437 | 1387.282 | 0.7826406
1.559755 | 2439.297 | 1393.672 | 0.7798777
1.549898 | 2410.078 | 1393 | 0.7749488
1.543877 | 2396.594 | 1383.437 | 0.7719386
1.545019 | 2377.203 | 1402.594 | 0.7725094
1.544594 | 2382.109 | 1391.578 | 0.772297
1.534309 | 2369.297 | 1402.843 | 0.7671543
1.52876 | 2347.312 | 1410.438 | 0.7643802
1.528926 | 2334.484 | 1419.875 | 0.764463
1.529092 | 2334.859 | 1412.813 | 0.7645458
1.523906 | 2335.407 | 1411.609 | 0.761953
1.518668 | 2318.625 | 1414.594 | 0.7593338
1.513648 | 2298.25 | 1414.093 | 0.7568241
1.513605 | 2287.125 | 1420.016 | 0.7568025
1.513947 | 2288.656 | 1420.938 | 0.7569735
1.53396 | 2290.282 | 1414.14 | 0.76698
1.539137 | 2366.407 | 1408.437 | 0.7695686
1.523625 | 2348.406 | 1397.704 | 0.7618124
1.513581 | 2320.078 | 1408.063 | 0.7567907
1.507785 | 2287.734 | 1417.438 | 0.7538925
1.503196 | 2268.453 | 1423.297 | 0.751598
1.497822 | 2256.875 | 1426.391 | 0.748911
1.492849 | 2243.218 | 1420.422 | 0.7464243
1.492414 | 2228.516 | 1420.344 | 0.7462072
1.487483 | 2209.329 | 1421.546 | 0.7437414
1.482535 | 2204.094 | 1432.437 | 0.7412676
1.482787 | 2191.937 | 1434.563 | 0.7413937
1.476971 | 2180.64 | 1432.157 | 0.7384856
1.481902 | 2169.25 | 1440.984 | 0.7409508
1.498137 | 2192.188 | 1437.031 | 0.7490683
1.482078 | 2235.312 | 1404.344 | 0.7410388
1.477116 | 2195.297 | 1430.187 | 0.7385578
1.472077 | 2172 | 1435.594 | 0.7360386
1.472248 | 2159.641 | 1454.265 | 0.736124
1.467011 | 2157.203 | 1437.922 | 0.7335053
1.461767 | 2153.75 | 1440.172 | 0.7308836
1.456695 | 2131.765 | 1444.813 | 0.7283476
1.451355 | 2114.688 | 1454.156 | 0.7256775
1.451616 | 2099.375 | 1453.141 | 0.725808
1.446816 | 2103.156 | 1442.188 | 0.7234081
1.446757 | 2088.891 | 1448.437 | 0.7233785
1.44138 | 2076.765 | 1458.953 | 0.7206899
1.436246 | 2059.032 | 1467.937 | 0.7181228
1.436815 | 2048.64 | 1468.11 | 0.7184077
1.436295 | 2051.609 | 1460.969 | 0.7181473
1.441858 | 2049.5 | 1464.891 | 0.7209288
1.467206 | 2033.5 | 1507.297 | 0.7336032
1.451864 | 2135.719 | 1437.313 | 0.725932
1.447138 | 2110.734 | 1447.438 | 0.723569
1.441791 | 2078.625 | 1454.062 | 0.7208953
1.431631 | 2061.984 | 1456.281 | 0.7158155
1.431808 | 2045.969 | 1465.563 | 0.7159042
1.426256 | 2042.672 | 1464.937 | 0.7131281
1.426088 | 2028.359 | 1467.829 | 0.7130439
1.421263 | 2012.062 | 1464.172 | 0.7106317
1.416327 | 2009.703 | 1473.75 | 0.7081636
1.416578 | 1998.782 | 1471.437 | 0.7082891
1.41084 | 1998.234 | 1478.219 | 0.7054201
1.410995 | 1983.64 | 1469.985 | 0.7054975
1.406171 | 1979.688 | 1481.687 | 0.7030857
1.406336 | 1967.219 | 1481.453 | 0.7031679
1.400455 | 1968.359 | 1475.781 | 0.7002276
1.421787 | 1956.187 | 1471.453 | 0.7108933
1.432455 | 2005.5 | 1484.75 | 0.7162276

## B49
Capacity | CCCT | CVCT
0.8583727 | 2318 | 8486.016
1.420906 | 2000.687 | 8802.782
1.372852 | 1860.203 | 8943.969
1.364374 | 1499.125 | 156.422
2.378644 | 617.703 | 10185.828
1.060536 | 548.704 | 10253.359
1.006993 | 701.812 | 10101.953
0.9298775 | 559.813 | 10243.172
0.9232377 | 561.25 | 10240.937
0.9053279 | 300.344 | 10503.515
0.8595848 | 682.984 | 10119.047
0.8369614 | 371.172 | 10432.453
0.8456824 | 270.859 | 10533.657
0.8071214 | 599.797 | 10203.609
0.7820744 | 187.407 | 10615.265
0.7953019 | 581.562 | 10223.594
0.7752051 | 580.172 | 10224.547
0.7711866 | 339.563 | 10465.547
0.7585099 | 190.657 | 10611.515
0.7349386 | 547.719 | 10254.438
0.7366758 | 512.546 | 10289.969
0.7093947 | 512.25 | 10291.375
0.7186465 | 500.907 | 10302.468
0.6913885 | 151.531 | 10654.282

## B51
Capacity | CCCT | CVCT
0.6434736 | 2524.344 | 8279.672
1.29318 | 1827.984 | 8975.485
1.228894 | 1295.953 | 9508.219
1.203903 | 1205.547 | 450
2.330873 | 1325.859 | 9477.672
1.009281 | 1017.625 | 9784.438
0.956566 | 1007.531 | 9796.234
0.9019563 | 924.328 | 9878.657
0.8897907 | 882.453 | 9919.734
0.8830717 | 714.75 | 10089.109
0.843127 | 841.016 | 9961.015
0.8265591 | 768.594 | 10035.031
0.8352682 | 786.766 | 10017.75
0.8025719 | 815.828 | 9987.578
0.7839219 | 579.422 | 10223.25
0.7910763 | 793.203 | 10011.953
0.7654538 | 680.516 | 10124.203
0.7731773 | 652.063 | 10153.047
0.7605294 | 575.079 | 10227.093
0.737643 | 678.75 | 10123.407
0.7391795 | 679.125 | 10123.39
0.7014575 | 625.391 | 10178.234
0.7047349 | 630.438 | 10172.937
0.6778489 | 369.86 | 10435.953